## Instructions and Explanations
Instructions and explanations
The "Physics" worksheet calculates stiffness, and estimates relative strength and weight, of a laminate made up from any or all of the following components:
(A) an outer skin (S- or E-glass, etc. See note for pre-preg or resin plus glass mat construction)
(B) a variable infill core (3D print using PLA, Nylon6 with 20% g/f, etc)
(C) an inner skin to the core (3D print)
Each component is characterised by three parameters:
(a) E, Young's modulus for the material
(b) thickness of the component
(c) density of the component
Six interesting laminates can be investigated (for a hull):
To estimate stiffness and strength of hull made from: | Component(s) | Set required thickness of: |  |  | Set zero thickness for: |  |  | Set core infill:
(1) 'normal' resin-glass lay-up | A | glass skin |  |  |  | core | inner skin | n/a
(2) 3D 'vase' print | C |  |  | inner skin | glass skin | core |  | n/a
(3) 3D honeycomb print | B, C |  | core | inner skin | glass skin |  |  | eg 20%
(4) sandwich of a 3D 'vase' print with glass skins | A, C | glass skin |  | inner skin |  | core |  | n/a
(5) sandwich of a 3D honeycomb print with glass skins | A, B, C | glass skin | core | inner skin |  |  |  | eg 20%
(6) sandwich of a 3D 'pure' honeycomb with glass skins | A, B | glass skin | core |  |  |  | inner skin | eg 20%
Note: The worksheet assumes pre-preg glass, where the resin + glass reinforcement is treated as a single component.
It is necessary to estimate the parameters of the whole component if values are only known for its glass reinforcement element.
The guide values for E, below, use 67% E for pre-preg, and 50% E for resin + glass mat. Use any other values as preferred.
Note: Thickness of any skin is the total thickness. It does not matter if this total in fact concerns two skins or only one.
The worksheet assumes that there are two skins for the purpose of Note 3,
but this assumption merely reflects the probable intent of the laminate, it has no effect upon the calculations.
Note: NO ACCOUNT IS TAKEN of the extra adhesive needed to bond the core or inner 3D skin to the outer glass skin in any sandwich.
Some guide values for E: |  |  |  | (estimated) | (estimated)
|  |  |  | 67% | 50%
Material |  | E (Gpa) |  | For pre-preg | For resin+mat
Nylon |  | 2
PLA + 20% wood |  | 2
ABS |  | 2
PLA |  | 4
Nylon + 20% g/f |  | 4
Nylon + 20% c/f |  | 5
Nylon6 + 20% c/f |  | 10
Wood |  | 10
Aluminium |  | 70
D Glass |  | 55 |  | 37 | 28
E Glass |  | 72 |  | 48 | 36
S & S-2 Glass |  | 89 |  | 60 | 45
Dyneema |  | 110 |  | 74 | 55
Kevlar |  | 130 |  | 87 | 65
Carbon - high strength |  | 230 |  | 154 | 115
Carbon - intermediate modulus |  | 300 |  | 201 | 150
Carbon - high modulus |  | 375 |  | 251 | 188
Note: For fibre reinforcement, fibre directionality affects E.

## Physics
Laws of physics
Review the "Instructions and Explanations" worksheet.
Input parameters and values where shown in bold and blue. DO NOT change values in any other cells!
Major output shown in orange.
Components
|  |  | Outer skin(s) | 3D print |  | Resulting
NB - NO ACCOUNT IS TAKEN |  |  | Glass fibre | Nylon6 + g/f |  | laminate
of the extra adhesive needed to bond |  |  | pre-preg | Core | Skin(s) | Outer skin(s)
the 3D core and/or the 3D skin |  |  |  | 20% |  | Inner skin(s)
to the glass skins in any sandwich. |  |  |  | infill |  | Core
Item | Symbol | Formula | Illustrative input values |  |  | Output values | Notes
material stiffness (modulus) | E |  | 60 | 0.8 | 4 |  | 1
thickness |  |  | 0.5 | 0.8 | 0.6 |  | 3
density | ρ |  | 1.6 | 0.24 | 1.2 |  | 4, 5
Calculations
material 0.2% proof stress | s |  | 60 | 0.8 | 4 |  | 2
thickness of component as if solid | t |  | 1.9 | 0.8 | 1.4
I as if solid |  | t^3/12 | 0.5715833 | 0.04266667 | 0.2286667 |  | 6
gap between component skins | g |  | 1.4 |  | 0.8
I of gap |  | g^3/12 | 0.2286667 |  | 0.04266667
resulting I | I | (t^3-g^3)/12 | 0.3429167 | 0.04266667 | 0.186
strength index as if solid |  | t^2/6 | 0.6016667 | 0.1066667 | 0.3266667 |  | 8
strength index of gap |  | g^2/6 | 0.3266667 |  | 0.1066667
resulting strength index | i | (t^2-g^2)/6 | 0.275 | 0.1066667 | 0.22
total thickness of laminate | [5 empty] | 1.9
stiffness (EI) |  | E*I | 20.575 | 0.03413333 | 0.744 | 21.35313 | 7
relative strength | si | s*i | 16.5 | 0.08533333 | 0.88 | 17.46533 | 9
relative weight | w | ρ*t | 0.8 | 0.192 | 0.72 | 1.712
stiffness/relative weight |  | EI/w | 25.71875 | 0.1777778 | 1.033333 | 12.47262
relative strength/relative weight |  | si/w | 20.625 | 0.4444444 | 1.222222 | 10.20171
Notes
(1) Young's modulus E, Gpa. Reduced by infill percentage, if any.
(2) Stress parameter for purposes of strength estimates taken as equal to modulus E
(3) Two outer skins, each 0.25 mm thick. 3D print has 0.3 mm inner skin either side of 0.8 mm honeycomb core
(4) Density, g/cm^3
(5) Core density estimated as material density * percentage infill
(6) Second moment of area, a parameter of resistance to deflection, proportionate to thickness cubed
(7) EI, a measure of 'actual' stiffness given the modulus and the thickness of the component
(8) First moment of area, an index of resistance to breaking or failure, proportionate to thickness squared
That is, proportionate to I/t
(9) Relative strength, a measure of 'actual' strength given the index and the thickness of the component